## Op Bias V
V Bias (V) | FWHM (chn) | [12 empty] | Centroid Energy - and diff in energy levels within alpha beta etc | [12 empty] | Other elements available
| Kα3 | Kα2 | Kα1 | Kβ5 | Kβ4 | Kβ3 | Kβ2 | Kβ1 | Kγ5 | Kγ4 | Kγ3 | Kγ2 | Kγ1 | 43291.4 | 43745.6 | 44482.9 | 50035.5 | 50233 | 50389.1 | 50722.7 | 50757.8 | 51600.7 | 51678.3 | 51714 | 51837.5 | 51846.4 | Cu | 29
200 |  |  | 23.79 |  |  |  | 21.6154 | 21.9154 | [5 empty] | 0 | 454.2 | 1191.5 | 6744.1 | 6941.6 | 7097.7 | 7431.3 | 7466.4 | 8309.3 | 8386.9 | 8422.6 | 8546.1 | 8555 | Rb | 37
220 |  |  | 23.81 | [10 empty] | 0 | 0.4542 | 1.1915 | 6.7441 | 6.9416 | 7.0977 | 7.4313 | 7.4664 | 8.3093 | 8.3869 | 8.4226 | 8.5461 | 8.555
240 |  |  | 23.2
250 |  |  | 16.83 | [23 empty] | Mo | 42
260 |  |  | 23.6
280 |  |  | 22.12
300 |  |  | 22.71 | [23 empty] | Ag | 47
320 |  |  | 17.66
340 |  |  | 17.73
350 |  |  | 18.21 | [23 empty] | Ba | 56
360 |  |  | 18.04
380 |  |  | 18.3468
400 |  |  | 18.19 | [23 empty] | Tb | 65
450 |  |  | 18.54
500 |  |  | 19.13
[10 empty] | Vbias (V) | Kalpha1 FWHM
[10 empty] | 200 | 23.79
[10 empty] | 220 | 23.81
[10 empty] | 240 | 23.2
[10 empty] | 250 | 16.83
[10 empty] | 260 | 23.6
[10 empty] | 280 | 22.12
[10 empty] | 300 | 22.71
[10 empty] | 320 | 17.66
[10 empty] | 340 | 17.73
[10 empty] | 350 | 18.21
[10 empty] | 360 | 18.04
[10 empty] | 380 | 18.3468
[10 empty] | 400 | 18.19
[10 empty] | 450 | 18.54
[10 empty] | 500 | 19.13

## Calibration
V Bias (V)
320
|  | Energy (keV) | Live time (s) |  | 100 | Centroid (chn)
| Source | Kα2 | Kα1 or Kαmean | Kβ2 | Kβ1 or Kβmean | Kα2 | error | Kα1 or Kαmean | error | Kβ2 | error | Kα1 or Kαmean | error
| Tb | 43.7456 | 44.4829 | 50.33523 | 51.69978 | 1424.11 | 0.0825377 | 1448.46 | 0.0497004 | 1638.28 | 0.0590072 | 1683.31 | 0.131446
| Cu |  | 8.041232 |  | 8.905056 |  |  | 262.121 | 0.0938686 |  |  | 289.43 | 0.225048
| Rb |  | 13.37156 |  | 14.97956 |  |  | 435.624 | 0.0453297 |  |  | 487.578 | 0.101138
| Ag |  | 22.10301 |  | 25.00634 |  |  | 719.566 | 0.0398775 |  |  | 813.32 | 0.104605
| Ba |  | 32.06048 | 36.35502 | 37.25579 |  |  | 1043.28 | 0.0588519 | 1183.16 | 0.104783 | 1212.9 | 0.242193
[7 empty] | Cu1 | Weighted mean Kalpha | 8.041232
| Element | Type | Energy (keV) | Centroid | Error |  | 2 | Weighted mean Kbeta | 8.905056
| Tb | Kα2 | 43.7456 | 1424.11 | 0.0825377 |  | Rb1 | Weighted mean Kalpha | 13.37156
|  | Kα1 or Kαmean | 44.4829 | 1448.46 | 0.0497004 |  | 2 | Weighted mean Kbeta | 14.97956
|  | Kβ2 | 50.33523 | 1638.28 | 0.0590072 |  | Ag1 | Weighted mean Kalpha | 22.10301
|  | Kβ1 or Kβmean | 51.69978 | 1683.31 | 0.131446 |  | 2 | Weighted mean Kbeta | 25.00634
| Cu | Kα1 or Kαmean | 8.041232 | 262.121 | 0.0938686 |  | Ba1 | Weighted mean Kalpha | 32.06048
|  | Kβ2 | 8.905056 | 289.43 | 0.225048 |  | 2 | Weighted mean Kbeta1+3+5 | 36.35502
| Rb | Kα1 or Kαmean | 13.37156 | 435.624 | 0.0453297 |  | 3 | Weighted mean Kbeta2+4 | 37.25579
|  | Kβ2 | 14.97956 | 487.578 | 0.101138
| Ag | Kα1 or Kαmean | 22.10301 | 719.566 | 0.0398775 |  | Calibration
|  | Kβ2 | 25.00634 | 813.32 | 0.104783 |  | Chi2 | 10570.3
| Ba | Kα1 or Kαmean | 32.06048 | 1043.28 | 0.0588519 |  | NDf | 11 |  |  | Test input | Output
|  | Kβ2 | 36.35502 | 1183.16 | 0.104783 |  | p0 | 0.159092 | 0.0448559 | E2C | 8.041232 | 261.8433
|  | Kβ1 or Kβmean | 37.25579 | 1212.9 | 0.242193 |  | p1 | 32.5428 | 0.00137945 | C2E |  | -0.0048887
0.08563218
0.05114943

## Moseley
Z # | Element | Type | Energy (keV) | Centroid | Error | Calibrated Energy (keV) | Error (keV) | Frequency of Xray (Hz) | Error (Hz) | SQRT(freq) | error
65 | Tb | Kα2 | 43.7456 | 1424.11 | 0.0825377 | 43.75625 | 0.003431152 | 1.056e+19 | 828030726740143.4 | 3249550398.5 | 127407 | 196.2216 |  | Kalpha xray Calibrated (keV) | Z | Frequency (Hz) | Error (Hz)
|  | Kα1 or Kαmean | 44.4829 | 1448.46 | 0.0497004 | 44.5045 | 0.002791269 | 1.074e+19 | 673609397528986.8 | 3277216781.3 | 102771.6 | 16.19568 | Kα2 | 43.75625 | 65 | 3249550398.5 | 127407 | Chi2 | 35233.6
|  | Kβ2 | 50.33523 | 1638.28 | 0.0590072 | 50.33743 | 0.003120979 | 1.2148e+19 | 753177552526677.9 | 3485368848.7 | 108048.5 |  | Kα1 | 44.5045 | 65 | 3277216781.3 | 102771.6 | NDf | 3
|  | Kβ1 or Kβmean | 51.69978 | 1683.31 | 0.131446 | 51.72115 | 0.004798064 | 1.2482e+19 | 1157903797026928 | 3532948415.9 | 163872.2 |  | Kαmean | 8.049765 | 29 | 1393781966.3 | 278334.9 | p0 | -160172000 | 272156
29 | Cu | Kα1 or Kαmean | 8.041232 | 262.121 | 0.0938686 | 8.049765 | 0.003215038 | 1.9426e+18 | 775876420647676.5 | 1393781966.3 | 278334.9 |  | Kα1 or Kαmean | 13.3813 | 37 | 1797017680.6 | 136983.5 | p1 | 52730100 | 5122.1
|  | Kβ2 | 8.905056 | 289.43 | 0.225048 | 8.888937 | 0.007061534 | 2.1451e+18 | 1704141047276289.2 | 1464630750.1 | 581764.7 |  | Kα1 or Kαmean | 22.10648 | 47 | 2309739866.6 | 108071.9
37 | Rb | Kα1 or Kαmean | 13.37156 | 435.624 | 0.0453297 | 13.3813 | 0.002040066 | 3.2293e+18 | 492323706910918.2 | 1797017680.6 | 136983.5 |  | Kα1 or Kαmean | 32.05382 | 56 | 2781269631.2 | 114919.5
|  | Kβ2 | 14.97956 | 487.578 | 0.101138 | 14.97778 | 0.003458567 | 3.6145e+18 | 834646570138855.1 | 1901196275.1 | 219505.6
47 | Ag | Kα1 or Kαmean | 22.10301 | 719.566 | 0.0398775 | 22.10648 | 0.00206871 | 5.3349e+18 | 499236146741661.6 | 2309739866.6 | 108071.9 |  |  | Kbeta xray Calibrated (keV) | Z | Frequency (Hz) | Error (Hz)
|  | Kβ2 | 25.00634 | 813.32 | 0.104783 | 24.98743 | 0.003659128 | 6.0301e+18 | 883047481130629.5 | 2455636130.3 | 179800.1 |  | Kβ2 | 50.33743 | 65 | 3485368848.7 | 108048.5
56 | Ba | Kα1 or Kαmean | 32.06048 | 1043.28 | 0.0588519 | 32.05382 | 0.002648867 | 7.7355e+18 | 639243996041398 | 2781269631.2 | 114919.5 |  | Kβ2 | 8.888937 | 65 | 1464630750.1 | 581764.7
|  | Kβ2 | 36.35502 | 1183.16 | 0.104783 | 36.35215 | 0.003826459 | 8.7728e+18 | 923428984488819.9 | 2961885785.8 | 155885.3 |  | Kβ2 | 14.97778 | 29 | 1901196275.1 | 219505.6
|  | Kβ1 or Kβmean | 37.25579 | 1212.9 | 0.242193 | 37.26603 | 0.007731942 | 8.9933e+18 | 1865928680838638.5 | 2998884795.0 | 311103.8 |  | Kβ2 | 24.98743 | 37 | 2455636130.3 | 179800.1
[13 empty] | Kβ2 | 36.35215 | 47 | 2961885785.8 | 155885.3
|  |  | Calibration |  |  | Planck Constant
|  |  | Chi2 | 10570.3 |  | 6.63e-34
|  |  | NDf | 11
|  |  | c | 0.159092 | 0.0448559
|  |  | m | 32.5428 | 0.00137945

## Attenuation
Constant Cu source | Fe | Ni | Cu | Zr
Z | 26 | 28 | 29 | 40
thickness (mg/cm2) | 23.16 | 20.82 | 20.34 | 19.56
Sample number | 9 | 15 | 5 |  | No shield | [5 empty] | Ni Shield | only one peak visible
[5 empty] | 1 | 1-Centroid | 262.002 | 0.0399707 | 4.30299e-06 | -0.0168491 | NO. | NAME | VALUE | ERROR | SIZE | DERIVATIVE
[5 empty] | 2 | 1-FWHM | 13.3199 | 0.0833442 | 1.30959e-05 | 0.00200143 | 1 | Centroid | 262.077 | 0.0610326 | 7.51959e-06 | -0.00121077
[5 empty] | 3 | 1-Counts | 68159.1 | 435.224 | 2.44632e-05 | -0.00362844 | 2 | FWHM | 13.8207 | 0.139764 | 2.17969e-05 | -0.00140425
[5 empty] | 4 | 2-Centroid | 282.619 | 0.0447815 | 4.74413e-06 | 0.0216811 | 3 | Counts | 16663.5 | 167.356 | 4.81222e-05 | -0.000805108
[5 empty] | 5 | 2-FWHM | 16.3429 | 0.102298 | 1.35663e-05 | -0.00844005 | 4 | Intercept | 559.339 | 16.2938 | 0.00930608 | -5.29024e-06
[5 empty] | 6 | 2-Counts | 80700.1 | 476.341 | 2.53719e-05 | -0.00225622 | 5 | Slope | -1.34956 | 0.058853 | 3.39234e-05 | -0.00143232
[5 empty] | 7 | 3-Centroid | 311.597 | 0.21646 | 3.9679e-05 | 0.00107594
[5 empty] | 8 | 3-FWHM | 13.3618 | 0.95816 | 8.49594e-05 | -0.000242419
[5 empty] | 9 | 3-Counts | 4229.44 | 399.928 | 2.86488e-05 | 0.000657721 | Cu shield
[5 empty] | 10 | Intercept | 1247.61 | 39.9923 | 0.0215138 | -8.41977e-07 | 1 | 1-Centroid | 261.452 | 0.281153 | 5.29074e-06 | 0.0119968
[5 empty] | 11 | Slope | -3.04622 | 0.16613 | 7.68828e-05 | -0.000241095 | 2 | 1-FWHM | 11.5398 | 0.636329 | -3.55056e-06 | -0.000201155
[11 empty] | 3 | 1-Counts | 2056.8 | 111.201 | -7.91599e-06 | -0.00247669
[11 empty] | 4 | 2-Centroid | 282.555 | 0.304323 | -3.28272e-06 | -0.0110601
[11 empty] | 5 | 2-FWHM | 18.2545 | 0.774607 | 3.4047e-06 | -0.00117464
[11 empty] | 6 | 2-Counts | 3642.15 | 148.327 | 2.76893e-05 | 0.0103451
[11 empty] | 7 | Intercept | 417.498 | 1.56802 | -0.000830305 | 0.000430944
[11 empty] | 8 | Slope | -0.914915 | 0.00527737 | 4.0264e-07 | -0.109331
Fe shield
Peaks at or below background level